## -20°C
Product | Model |  |  |  | Minimum Temperature
PowerSafe OPzV | 5 OPzV 250 |  |  |  | -20 °C
Time [hh:mm:ss] | Voltage [V] | Current [A] | Capacity [Ah] | Power [W] | Energy [Wh]
0:00 | 2039 | 30 | 0 | 61.16 | 0
0:00 | 2038 | 30 | 0 | 61.13 | 0
0:00 | 2037 | 30 | 0 | 61.1 | 0
0:00 | 2035 | 30 | 0 | 61.06 | 0
0:00 | 2034 | 30 | 0 | 61.02 | 0.1
0:00 | 2032 | 30 | 0 | 60.97 | 0.1
0:00 | 2031 | 30 | 0 | 60.93 | 0.1
0:00 | 2029 | 30 | 0 | 60.88 | 0.1
0:00 | 2028 | 30 | 0.1 | 60.83 | 0.1
0:00 | 2026 | 30 | 0.1 | 60.77 | 0.1
0:00 | 2023 | 30 | 0.1 | 60.69 | 0.2
0:00 | 2019 | 30 | 0.1 | 60.57 | 0.2
0:00 | 2015 | 30 | 0.1 | 60.46 | 0.3
0:00 | 2.01 | 30 | 0.2 | 60.3 | 0.3
0:00 | 2007 | 30 | 0.2 | 60.22 | 0.4
0:01 | 2002 | 30 | 0.3 | 60.05 | 0.5
0:01 | 1995 | 30 | 0.4 | 59.86 | 0.7
0:01 | 1993 | 30 | 0.5 | 59.78 | 0.9
0:01 | 1993 | 30 | 0.6 | 59.8 | 1.2
0:01 | 1997 | 30 | 0.7 | 59.9 | 1.4
0:02 | 2002 | 30 | 0.9 | 60.05 | 1.7
0:02 | 2006 | 30 | 1.1 | 60.19 | 2.2
0:03 | 2009 | 30 | 1.3 | 60.27 | 2.7
0:03 | 2011 | 30 | 1.6 | 60.34 | 3.2
0:04 | 2015 | 30 | 2 | 60.45 | 4
0:05 | 2016 | 30 | 2.5 | 60.48 | 5
0:06 | 2016 | 30 | 3 | 60.49 | 6
0:07 | 2017 | 30 | 3.5 | 60.52 | 7
0:08 | 2018 | 30 | 4.2 | 60.54 | 8.4
0:10 | 2019 | 30 | 5 | 60.56 | 10.1
0:12 | 2019 | 30 | 5.8 | 60.56 | 11.7
0:13 | 2019 | 30 | 6.7 | 60.56 | 13.4
0:17 | 2019 | 30 | 8.3 | 60.56 | 16.8
0:22 | 2018 | 30 | 10.8 | 60.54 | 21.8
0:27 | 2017 | 30 | 13.3 | 60.5 | 26.9
0:35 | 2014 | 30 | 17.5 | 60.43 | 35.3
0:47 | 2.01 | 30 | 23.3 | 60.31 | 47
0:58 | 2006 | 30 | 29.2 | 60.19 | 58.7
1:13 | 2001 | 30 | 36.7 | 60.03 | 73.8
1:32 | 1994 | 30 | 45.8 | 59.82 | 92.1
1:40 | 1.99 | 30 | 50 | 59.71 | 100.4
1:48 | 1987 | 30 | 54.2 | 59.61 | 108.6
1:57 | 1983 | 30 | 58.3 | 59.5 | 116.9
2:05 | 1.98 | 30 | 62.5 | 59.4 | 125.2
2:13 | 1976 | 30 | 66.7 | 59.29 | 133.4
2:22 | 1973 | 30 | 70.8 | 59.19 | 141.6
2:30 | 1969 | 30 | 75 | 59.08 | 149.9
2:38 | 1965 | 30 | 79.2 | 58.96 | 158.1
2:47 | 1961 | 30 | 83.3 | 58.84 | 166.2
2:55 | 1956 | 30 | 87.5 | 58.69 | 174.4
3:03 | 1951 | 30 | 91.7 | 58.54 | 182.5
3:12 | 1946 | 30 | 95.8 | 58.38 | 190.7
3:20 | 1.94 | 30 | 100 | 58.21 | 198.7
3:28 | 1935 | 30 | 104.2 | 58.06 | 206.8
3:37 | 1.93 | 30 | 108.3 | 57.9 | 214.9
3:45 | 1924 | 30 | 112.5 | 57.73 | 222.9
3:53 | 1918 | 30 | 116.7 | 57.55 | 230.9
4:02 | 1912 | 30 | 120.8 | 57.37 | 238.9
4:10 | 1906 | 30 | 125 | 57.18 | 246.8
4:18 | 1899 | 30 | 129.2 | 56.98 | 254.8
4:27 | 1892 | 30 | 133.3 | 56.77 | 262.7
4:35 | 1885 | 30 | 137.5 | 56.55 | 270.5
4:43 | 1877 | 30 | 141.7 | 56.32 | 278.4
4:50 | 1871 | 30 | 145 | 56.13 | 284.6
4:57 | 1865 | 30 | 148.3 | 55.94 | 290.8
5:03 | 1857 | 30 | 151.7 | 55.72 | 297
5:10 | 1.85 | 30 | 155 | 55.49 | 303.2
5:15 | 1844 | 30 | 157.5 | 55.31 | 307.8
5:20 | 1837 | 30 | 160 | 55.1 | 312.4
5:25 | 1829 | 30 | 162.5 | 54.88 | 317
5:28 | 1824 | 30 | 164.2 | 54.71 | 320.1
5:30 | 1821 | 30 | 165 | 54.62 | 321.6
5:32 | 1817 | 30 | 165.8 | 54.52 | 323.1
5:33 | 1814 | 30 | 166.6 | 54.42 | 324.6

## 10°C
Product | Model |  |  |  | Minimum Temperature
PowerSafe OPzV | 5 OPzV 250 |  |  |  | 10 °C
Time [hh:mm:ss] | Voltage [V] | Current [A] | Capacity [Ah] | Power [W] | Energy [Wh]
0:00 | 2039 | 30 | 0 | 61.16 | 0
0:00 | 2038 | 30 | 0 | 61.13 | 0
0:00 | 2037 | 30 | 0 | 61.1 | 0
0:00 | 2035 | 30 | 0 | 61.06 | 0.1
0:00 | 2034 | 30 | 0 | 61.02 | 0.1
0:00 | 2032 | 30 | 0 | 60.97 | 0.1
0:00 | 2031 | 30 | 0.1 | 60.93 | 0.1
0:00 | 2029 | 30 | 0.1 | 60.88 | 0.1
0:00 | 2028 | 30 | 0.1 | 60.83 | 0.2
0:00 | 2026 | 30 | 0.1 | 60.77 | 0.2
0:00 | 2023 | 30 | 0.1 | 60.69 | 0.2
0:00 | 2019 | 30 | 0.2 | 60.57 | 0.3
0:00 | 2015 | 30 | 0.2 | 60.46 | 0.4
0:00 | 2.01 | 30 | 0.2 | 60.3 | 0.5
0:01 | 2007 | 30 | 0.3 | 60.22 | 0.6
0:01 | 2002 | 30 | 0.4 | 60.05 | 0.8
0:01 | 1995 | 30 | 0.5 | 59.86 | 1
0:01 | 1993 | 30 | 0.7 | 59.78 | 1.3
0:02 | 1993 | 30 | 0.8 | 59.8 | 1.6
0:02 | 1997 | 30 | 1 | 59.9 | 2
0:02 | 2002 | 30 | 1.2 | 60.05 | 2.4
0:03 | 2006 | 30 | 1.5 | 60.19 | 3.1
0:04 | 2009 | 30 | 1.9 | 60.27 | 3.8
0:04 | 2011 | 30 | 2.2 | 60.34 | 4.5
0:06 | 2015 | 30 | 2.8 | 60.45 | 5.7
0:07 | 2016 | 30 | 3.5 | 60.48 | 7.1
0:08 | 2016 | 30 | 4.2 | 60.49 | 8.5
0:10 | 2017 | 30 | 4.9 | 60.52 | 9.9
0:12 | 2018 | 30 | 5.9 | 60.54 | 11.8
0:14 | 2019 | 30 | 7.1 | 60.56 | 14.2
0:16 | 2019 | 30 | 8.2 | 60.56 | 16.6
0:19 | 2019 | 30 | 9.4 | 60.56 | 18.9
0:23 | 2019 | 30 | 11.8 | 60.56 | 23.7
0:31 | 2018 | 30 | 15.3 | 60.54 | 30.8
0:38 | 2017 | 30 | 18.8 | 60.5 | 37.9
0:49 | 2014 | 30 | 24.7 | 60.43 | 49.8
1:06 | 2.01 | 30 | 32.9 | 60.31 | 66.3
1:22 | 2006 | 30 | 41.1 | 60.19 | 82.8
1:43 | 2001 | 30 | 51.7 | 60.03 | 104
2:09 | 1994 | 30 | 64.6 | 59.82 | 129.8
2:21 | 1.99 | 30 | 70.5 | 59.71 | 141.5
2:33 | 1987 | 30 | 76.4 | 59.61 | 153.2
2:45 | 1983 | 30 | 82.3 | 59.5 | 164.9
2:56 | 1.98 | 30 | 88.1 | 59.4 | 176.5
3:08 | 1976 | 30 | 94 | 59.29 | 188.2
3:20 | 1973 | 30 | 99.9 | 59.19 | 199.8
3:32 | 1969 | 30 | 105.8 | 59.08 | 211.4
3:43 | 1965 | 30 | 111.6 | 58.96 | 222.9
3:55 | 1961 | 30 | 117.5 | 58.84 | 234.5
4:07 | 1956 | 30 | 123.4 | 58.69 | 246
4:19 | 1951 | 30 | 129.3 | 58.54 | 257.4
4:30 | 1946 | 30 | 135.1 | 58.38 | 268.9
4:42 | 1.94 | 30 | 141 | 58.21 | 280.3
4:54 | 1935 | 30 | 146.9 | 58.06 | 291.7
5:06 | 1.93 | 30 | 152.8 | 57.9 | 303.1
5:17 | 1924 | 30 | 158.7 | 57.73 | 314.4
5:29 | 1918 | 30 | 164.5 | 57.55 | 325.7
5:41 | 1912 | 30 | 170.4 | 57.37 | 336.9
5:53 | 1906 | 30 | 176.3 | 57.18 | 348.1
6:04 | 1899 | 30 | 182.2 | 56.98 | 359.3
6:16 | 1892 | 30 | 188 | 56.77 | 370.5
6:28 | 1885 | 30 | 193.9 | 56.55 | 381.6
6:40 | 1877 | 30 | 199.8 | 56.32 | 392.6
6:49 | 1871 | 30 | 204.5 | 56.13 | 401.4
6:58 | 1865 | 30 | 209.2 | 55.94 | 410.2
7:08 | 1857 | 30 | 213.9 | 55.72 | 418.9
7:17 | 1.85 | 30 | 218.6 | 55.49 | 427.7
7:24 | 1844 | 30 | 222.1 | 55.31 | 434.2
7:31 | 1837 | 30 | 225.6 | 55.1 | 440.7
7:38 | 1829 | 30 | 229.2 | 54.88 | 447.1
7:43 | 1824 | 30 | 231.5 | 54.71 | 451.4
7:45 | 1821 | 30 | 232.7 | 54.62 | 453.6
7:48 | 1817 | 30 | 233.9 | 54.52 | 455.7
7:50 | 1814 | 30 | 234.9 | 54.43 | 457.6

## 30°C
Product | Model |  |  |  | Minimum Temperature
PowerSafe OPzV | 5 OPzV 250 |  |  |  | 30 °C
Time [hh:mm:ss] | Voltage [V] | Current [A] | Capacity [Ah] | Power [W] | Energy [Wh]
0:00 | 2039 | 30 | 0 | 61.16 | 0
0:00 | 2038 | 30 | 0 | 61.13 | 0
0:00 | 2037 | 30 | 0 | 61.1 | 0
0:00 | 2035 | 30 | 0 | 61.06 | 0.1
0:00 | 2034 | 30 | 0 | 61.02 | 0.1
0:00 | 2032 | 30 | 0.1 | 60.97 | 0.1
0:00 | 2031 | 30 | 0.1 | 60.93 | 0.1
0:00 | 2029 | 30 | 0.1 | 60.88 | 0.2
0:00 | 2028 | 30 | 0.1 | 60.83 | 0.2
0:00 | 2026 | 30 | 0.1 | 60.77 | 0.2
0:00 | 2023 | 30 | 0.1 | 60.69 | 0.3
0:00 | 2019 | 30 | 0.2 | 60.57 | 0.4
0:00 | 2015 | 30 | 0.2 | 60.46 | 0.4
0:01 | 2.01 | 30 | 0.3 | 60.3 | 0.6
0:01 | 2007 | 30 | 0.3 | 60.22 | 0.7
0:01 | 2002 | 30 | 0.4 | 60.05 | 0.9
0:01 | 1995 | 30 | 0.6 | 59.86 | 1.2
0:02 | 1993 | 30 | 0.8 | 59.78 | 1.5
0:02 | 1993 | 30 | 1 | 59.8 | 1.9
0:02 | 1997 | 30 | 1.2 | 59.9 | 2.4
0:03 | 2002 | 30 | 1.4 | 60.05 | 2.9
0:04 | 2006 | 30 | 1.8 | 60.19 | 3.6
0:04 | 2009 | 30 | 2.2 | 60.27 | 4.4
0:05 | 2011 | 30 | 2.6 | 60.34 | 5.2
0:07 | 2015 | 30 | 3.3 | 60.45 | 6.6
0:08 | 2016 | 30 | 4.1 | 60.48 | 8.2
0:10 | 2016 | 30 | 4.9 | 60.49 | 9.9
0:12 | 2017 | 30 | 5.8 | 60.52 | 11.6
0:14 | 2018 | 30 | 6.8 | 60.54 | 13.8
0:16 | 2019 | 30 | 8.2 | 60.56 | 16.5
0:19 | 2019 | 30 | 9.6 | 60.56 | 19.3
0:22 | 2019 | 30 | 11 | 60.56 | 22.1
0:27 | 2019 | 30 | 13.7 | 60.56 | 27.6
0:36 | 2018 | 30 | 17.8 | 60.54 | 35.9
0:44 | 2017 | 30 | 21.9 | 60.5 | 44.2
0:58 | 2014 | 30 | 28.8 | 60.43 | 58
1:17 | 2.01 | 30 | 38.3 | 60.31 | 77.3
1:36 | 2006 | 30 | 47.9 | 60.19 | 96.5
2:00 | 2001 | 30 | 60.2 | 60.03 | 121.2
2:31 | 1994 | 30 | 75.3 | 59.82 | 151.3
2:44 | 1.99 | 30 | 82.2 | 59.71 | 164.9
2:58 | 1987 | 30 | 89 | 59.61 | 178.5
3:12 | 1983 | 30 | 95.8 | 59.5 | 192.1
3:25 | 1.98 | 30 | 102.7 | 59.4 | 205.7
3:39 | 1976 | 30 | 109.5 | 59.29 | 219.2
3:53 | 1973 | 30 | 116.4 | 59.19 | 232.7
4:06 | 1969 | 30 | 123.2 | 59.08 | 246.2
4:20 | 1965 | 30 | 130.1 | 58.96 | 259.7
4:34 | 1961 | 30 | 136.9 | 58.84 | 273.1
4:48 | 1956 | 30 | 143.8 | 58.69 | 286.6
5:01 | 1951 | 30 | 150.6 | 58.54 | 299.9
5:15 | 1946 | 30 | 157.5 | 58.38 | 313.3
5:29 | 1.94 | 30 | 164.3 | 58.21 | 326.6
5:42 | 1935 | 30 | 171.1 | 58.06 | 339.8
5:56 | 1.93 | 30 | 178 | 57.9 | 353.1
6:10 | 1924 | 30 | 184.8 | 57.73 | 366.3
6:23 | 1918 | 30 | 191.7 | 57.55 | 379.4
6:37 | 1912 | 30 | 198.5 | 57.37 | 392.5
6:51 | 1906 | 30 | 205.4 | 57.18 | 405.6
7:04 | 1899 | 30 | 212.2 | 56.98 | 418.6
7:18 | 1892 | 30 | 219.1 | 56.77 | 431.6
7:32 | 1885 | 30 | 225.9 | 56.55 | 444.5
7:46 | 1877 | 30 | 232.8 | 56.32 | 457.4
7:56 | 1871 | 30 | 238.2 | 56.13 | 467.7
8:07 | 1865 | 30 | 243.7 | 55.94 | 477.9
8:18 | 1857 | 30 | 249.2 | 55.72 | 488.1
8:29 | 1.85 | 30 | 254.7 | 55.49 | 498.2
8:38 | 1844 | 30 | 258.8 | 55.31 | 505.8
8:46 | 1837 | 30 | 262.9 | 55.1 | 513.4
8:54 | 1829 | 30 | 267 | 54.88 | 520.9
8:59 | 1824 | 30 | 269.7 | 54.71 | 525.9
9:02 | 1821 | 30 | 271.1 | 54.62 | 528.4
9:05 | 1817 | 30 | 272.5 | 54.52 | 530.9
9:07 | 1814 | 30 | 273.8 | 54.43 | 533.2