## -10°C
Product | Model |  |  |  | Minimum Temperature
PowerSafe OPzV | 5 OPzV 250 |  |  |  | -10 °C
Time [hh:mm:ss] | Voltage [V] | Current [A] | Capacity [Ah] | Power [W] | Energy [Wh]
0:00 | 2039 | 30 | 0 | 61.16 | 0
0:00 | 2038 | 30 | 0 | 61.13 | 0
0:00 | 2037 | 30 | 0 | 61.1 | 0
0:00 | 2035 | 30 | 0 | 61.06 | 0
0:00 | 2034 | 30 | 0 | 61.02 | 0.1
0:00 | 2032 | 30 | 0 | 60.97 | 0.1
0:00 | 2031 | 30 | 0 | 60.93 | 0.1
0:00 | 2029 | 30 | 0.1 | 60.88 | 0.1
0:00 | 2028 | 30 | 0.1 | 60.83 | 0.1
0:00 | 2026 | 30 | 0.1 | 60.77 | 0.2
0:00 | 2023 | 30 | 0.1 | 60.69 | 0.2
0:00 | 2019 | 30 | 0.1 | 60.57 | 0.2
0:00 | 2015 | 30 | 0.2 | 60.46 | 0.3
0:00 | 2.01 | 30 | 0.2 | 60.3 | 0.4
0:00 | 2007 | 30 | 0.2 | 60.22 | 0.5
0:01 | 2002 | 30 | 0.3 | 60.05 | 0.6
0:01 | 1995 | 30 | 0.4 | 59.86 | 0.8
0:01 | 1993 | 30 | 0.5 | 59.78 | 1.1
0:01 | 1993 | 30 | 0.7 | 59.8 | 1.3
0:02 | 1997 | 30 | 0.8 | 59.9 | 1.6
0:02 | 2002 | 30 | 1 | 60.05 | 2
0:02 | 2006 | 30 | 1.2 | 60.19 | 2.5
0:03 | 2009 | 30 | 1.5 | 60.27 | 3
0:04 | 2011 | 30 | 1.8 | 60.34 | 3.6
0:05 | 2015 | 30 | 2.3 | 60.45 | 4.6
0:06 | 2016 | 30 | 2.8 | 60.48 | 5.7
0:07 | 2016 | 30 | 3.4 | 60.49 | 6.9
0:08 | 2017 | 30 | 4 | 60.52 | 8
0:09 | 2018 | 30 | 4.7 | 60.54 | 9.5
0:11 | 2019 | 30 | 5.7 | 60.56 | 11.4
0:13 | 2019 | 30 | 6.6 | 60.56 | 13.4
0:15 | 2019 | 30 | 7.6 | 60.56 | 15.3
0:19 | 2019 | 30 | 9.5 | 60.56 | 19.1
0:25 | 2018 | 30 | 12.3 | 60.54 | 24.8
0:30 | 2017 | 30 | 15.2 | 60.5 | 30.6
0:40 | 2014 | 30 | 19.9 | 60.43 | 40.1
0:53 | 2.01 | 30 | 26.5 | 60.31 | 53.4
1:06 | 2006 | 30 | 33.2 | 60.19 | 66.8
1:23 | 2001 | 30 | 41.7 | 60.03 | 83.8
1:44 | 1994 | 30 | 52.1 | 59.82 | 104.7
1:54 | 1.99 | 30 | 56.8 | 59.71 | 114.1
2:03 | 1987 | 30 | 61.6 | 59.61 | 123.5
2:13 | 1983 | 30 | 66.3 | 59.5 | 132.9
2:22 | 1.98 | 30 | 71 | 59.4 | 142.3
2:32 | 1976 | 30 | 75.8 | 59.29 | 151.7
2:41 | 1973 | 30 | 80.5 | 59.19 | 161
2:51 | 1969 | 30 | 85.3 | 59.08 | 170.4
3:00 | 1965 | 30 | 90 | 58.96 | 179.7
3:09 | 1961 | 30 | 94.7 | 58.84 | 189
3:19 | 1956 | 30 | 99.5 | 58.69 | 198.2
3:28 | 1951 | 30 | 104.2 | 58.54 | 207.5
3:38 | 1946 | 30 | 108.9 | 58.38 | 216.7
3:47 | 1.94 | 30 | 113.7 | 58.21 | 225.9
3:57 | 1935 | 30 | 118.4 | 58.06 | 235.1
4:06 | 1.93 | 30 | 123.1 | 57.9 | 244.3
4:16 | 1924 | 30 | 127.9 | 57.73 | 253.4
4:25 | 1918 | 30 | 132.6 | 57.55 | 262.5
4:35 | 1912 | 30 | 137.4 | 57.37 | 271.6
4:44 | 1906 | 30 | 142.1 | 57.18 | 280.6
4:54 | 1899 | 30 | 146.8 | 56.98 | 289.6
5:03 | 1892 | 30 | 151.6 | 56.77 | 298.6
5:13 | 1885 | 30 | 156.3 | 56.55 | 307.5
5:22 | 1877 | 30 | 161 | 56.32 | 316.5
5:30 | 1871 | 30 | 164.8 | 56.13 | 323.6
5:37 | 1865 | 30 | 168.6 | 55.94 | 330.6
5:45 | 1857 | 30 | 172.4 | 55.72 | 337.7
5:52 | 1.85 | 30 | 176.2 | 55.49 | 344.7
5:58 | 1844 | 30 | 179 | 55.31 | 350
6:04 | 1837 | 30 | 181.9 | 55.1 | 355.2
6:09 | 1829 | 30 | 184.7 | 54.88 | 360.4
6:13 | 1824 | 30 | 186.6 | 54.71 | 363.8
6:15 | 1821 | 30 | 187.6 | 54.62 | 365.6
6:17 | 1817 | 30 | 188.5 | 54.52 | 367.3
6:19 | 1814 | 30 | 189.4 | 54.43 | 368.9

## -5°C
Product | Model |  |  |  | Minimum Temperature
PowerSafe OPzV | 5 OPzV 250 |  |  |  | -5 °C
Time [hh:mm:ss] | Voltage [V] | Current [A] | Capacity [Ah] | Power [W] | Energy [Wh]
0:00 | 2039 | 30 | 0 | 61.16 | 0
0:00 | 2038 | 30 | 0 | 61.13 | 0
0:00 | 2037 | 30 | 0 | 61.1 | 0
0:00 | 2035 | 30 | 0 | 61.06 | 0
0:00 | 2034 | 30 | 0 | 61.02 | 0.1
0:00 | 2032 | 30 | 0 | 60.97 | 0.1
0:00 | 2031 | 30 | 0.1 | 60.93 | 0.1
0:00 | 2029 | 30 | 0.1 | 60.88 | 0.1
0:00 | 2028 | 30 | 0.1 | 60.83 | 0.1
0:00 | 2026 | 30 | 0.1 | 60.77 | 0.2
0:00 | 2023 | 30 | 0.1 | 60.69 | 0.2
0:00 | 2019 | 30 | 0.1 | 60.57 | 0.3
0:00 | 2015 | 30 | 0.2 | 60.46 | 0.3
0:00 | 2.01 | 30 | 0.2 | 60.3 | 0.4
0:00 | 2007 | 30 | 0.2 | 60.22 | 0.5
0:01 | 2002 | 30 | 0.3 | 60.05 | 0.6
0:01 | 1995 | 30 | 0.4 | 59.86 | 0.9
0:01 | 1993 | 30 | 0.6 | 59.78 | 1.1
0:01 | 1993 | 30 | 0.7 | 59.8 | 1.4
0:02 | 1997 | 30 | 0.9 | 59.9 | 1.7
0:02 | 2002 | 30 | 1 | 60.05 | 2.1
0:03 | 2006 | 30 | 1.3 | 60.19 | 2.6
0:03 | 2009 | 30 | 1.6 | 60.27 | 3.2
0:04 | 2011 | 30 | 1.9 | 60.34 | 3.8
0:05 | 2015 | 30 | 2.4 | 60.45 | 4.8
0:06 | 2016 | 30 | 3 | 60.48 | 6.1
0:07 | 2016 | 30 | 3.6 | 60.49 | 7.3
0:08 | 2017 | 30 | 4.2 | 60.52 | 8.5
0:10 | 2018 | 30 | 5 | 60.54 | 10.1
0:12 | 2019 | 30 | 6 | 60.56 | 12.1
0:14 | 2019 | 30 | 7 | 60.56 | 14.2
0:16 | 2019 | 30 | 8 | 60.56 | 16.2
0:20 | 2019 | 30 | 10 | 60.56 | 20.2
0:26 | 2018 | 30 | 13.1 | 60.54 | 26.3
0:32 | 2017 | 30 | 16.1 | 60.5 | 32.4
0:42 | 2014 | 30 | 21.1 | 60.43 | 42.5
0:56 | 2.01 | 30 | 28.1 | 60.31 | 56.7
1:10 | 2006 | 30 | 35.1 | 60.19 | 70.8
1:28 | 2001 | 30 | 44.2 | 60.03 | 88.9
1:50 | 1994 | 30 | 55.2 | 59.82 | 111
2:01 | 1.99 | 30 | 60.3 | 59.71 | 121
2:11 | 1987 | 30 | 65.3 | 59.61 | 130.9
2:21 | 1983 | 30 | 70.3 | 59.5 | 140.9
2:31 | 1.98 | 30 | 75.3 | 59.4 | 150.9
2:41 | 1976 | 30 | 80.3 | 59.29 | 160.8
2:51 | 1973 | 30 | 85.4 | 59.19 | 170.7
3:01 | 1969 | 30 | 90.4 | 59.08 | 180.6
3:11 | 1965 | 30 | 95.4 | 58.96 | 190.5
3:21 | 1961 | 30 | 100.4 | 58.84 | 200.3
3:31 | 1956 | 30 | 105.4 | 58.69 | 210.2
3:41 | 1951 | 30 | 110.5 | 58.54 | 220
3:51 | 1946 | 30 | 115.5 | 58.38 | 229.8
4:01 | 1.94 | 30 | 120.5 | 58.21 | 239.5
4:11 | 1935 | 30 | 125.5 | 58.06 | 249.3
4:21 | 1.93 | 30 | 130.6 | 57.9 | 259
4:31 | 1924 | 30 | 135.6 | 57.73 | 268.6
4:41 | 1918 | 30 | 140.6 | 57.55 | 278.3
4:51 | 1912 | 30 | 145.6 | 57.37 | 287.9
5:01 | 1906 | 30 | 150.6 | 57.18 | 297.5
5:11 | 1899 | 30 | 155.7 | 56.98 | 307
5:21 | 1892 | 30 | 160.7 | 56.77 | 316.6
5:31 | 1885 | 30 | 165.7 | 56.55 | 326
5:41 | 1877 | 30 | 170.7 | 56.32 | 335.5
5:49 | 1871 | 30 | 174.7 | 56.13 | 343
5:58 | 1865 | 30 | 178.8 | 55.94 | 350.5
6:06 | 1857 | 30 | 182.8 | 55.72 | 358
6:14 | 1.85 | 30 | 186.8 | 55.49 | 365.4
6:20 | 1844 | 30 | 189.8 | 55.31 | 371
6:26 | 1837 | 30 | 192.8 | 55.1 | 376.6
6:32 | 1829 | 30 | 195.8 | 54.88 | 382.1
6:36 | 1824 | 30 | 197.8 | 54.71 | 385.7
6:38 | 1821 | 30 | 198.8 | 54.62 | 387.6
6:40 | 1817 | 30 | 199.8 | 54.52 | 389.4
6:41 | 1814 | 30 | 200.7 | 54.43 | 391

## 0°C
Product | Model |  |  |  | Minimum Temperature
PowerSafe OPzV | 5 OPzV 250 |  |  |  | 0 °C
Time [hh:mm:ss] | Voltage [V] | Current [A] | Capacity [Ah] | Power [W] | Energy [Wh]
0:00 | 2039 | 30 | 0 | 61.16 | 0
0:00 | 2038 | 30 | 0 | 61.13 | 0
0:00 | 2037 | 30 | 0 | 61.1 | 0
0:00 | 2035 | 30 | 0 | 61.06 | 0
0:00 | 2034 | 30 | 0 | 61.02 | 0.1
0:00 | 2032 | 30 | 0 | 60.97 | 0.1
0:00 | 2031 | 30 | 0.1 | 60.93 | 0.1
0:00 | 2029 | 30 | 0.1 | 60.88 | 0.1
0:00 | 2028 | 30 | 0.1 | 60.83 | 0.2
0:00 | 2026 | 30 | 0.1 | 60.77 | 0.2
0:00 | 2023 | 30 | 0.1 | 60.69 | 0.2
0:00 | 2019 | 30 | 0.1 | 60.57 | 0.3
0:00 | 2015 | 30 | 0.2 | 60.46 | 0.3
0:00 | 2.01 | 30 | 0.2 | 60.3 | 0.4
0:01 | 2007 | 30 | 0.3 | 60.22 | 0.5
0:01 | 2002 | 30 | 0.3 | 60.05 | 0.7
0:01 | 1995 | 30 | 0.5 | 59.86 | 0.9
0:01 | 1993 | 30 | 0.6 | 59.78 | 1.2
0:01 | 1993 | 30 | 0.7 | 59.8 | 1.5
0:02 | 1997 | 30 | 0.9 | 59.9 | 1.8
0:02 | 2002 | 30 | 1.1 | 60.05 | 2.2
0:03 | 2006 | 30 | 1.4 | 60.19 | 2.8
0:03 | 2009 | 30 | 1.7 | 60.27 | 3.4
0:04 | 2011 | 30 | 2 | 60.34 | 4
0:05 | 2015 | 30 | 2.5 | 60.45 | 5.1
0:06 | 2016 | 30 | 3.2 | 60.48 | 6.4
0:08 | 2016 | 30 | 3.8 | 60.49 | 7.7
0:09 | 2017 | 30 | 4.5 | 60.52 | 9
0:11 | 2018 | 30 | 5.3 | 60.54 | 10.7
0:13 | 2019 | 30 | 6.4 | 60.56 | 12.8
0:15 | 2019 | 30 | 7.4 | 60.56 | 15
0:17 | 2019 | 30 | 8.5 | 60.56 | 17.1
0:21 | 2019 | 30 | 10.6 | 60.56 | 21.4
0:28 | 2018 | 30 | 13.8 | 60.54 | 27.8
0:34 | 2017 | 30 | 17 | 60.5 | 34.2
0:45 | 2014 | 30 | 22.3 | 60.43 | 44.9
0:59 | 2.01 | 30 | 29.7 | 60.31 | 59.9
1:14 | 2006 | 30 | 37.1 | 60.19 | 74.8
1:33 | 2001 | 30 | 46.7 | 60.03 | 93.9
1:57 | 1994 | 30 | 58.4 | 59.82 | 117.3
2:07 | 1.99 | 30 | 63.7 | 59.71 | 127.8
2:18 | 1987 | 30 | 69 | 59.61 | 138.4
2:29 | 1983 | 30 | 74.3 | 59.5 | 148.9
2:39 | 1.98 | 30 | 79.6 | 59.4 | 159.4
2:50 | 1976 | 30 | 84.9 | 59.29 | 169.9
3:00 | 1973 | 30 | 90.2 | 59.19 | 180.4
3:11 | 1969 | 30 | 95.5 | 59.08 | 190.9
3:22 | 1965 | 30 | 100.8 | 58.96 | 201.3
3:32 | 1961 | 30 | 106.1 | 58.84 | 211.7
3:43 | 1956 | 30 | 111.4 | 58.69 | 222.1
3:53 | 1951 | 30 | 116.7 | 58.54 | 232.5
4:04 | 1946 | 30 | 122 | 58.38 | 242.8
4:15 | 1.94 | 30 | 127.3 | 58.21 | 253.1
4:25 | 1935 | 30 | 132.7 | 58.06 | 263.4
4:36 | 1.93 | 30 | 138 | 57.9 | 273.7
4:47 | 1924 | 30 | 143.3 | 57.73 | 283.9
4:57 | 1918 | 30 | 148.6 | 57.55 | 294.1
5:08 | 1912 | 30 | 153.9 | 57.37 | 304.2
5:18 | 1906 | 30 | 159.2 | 57.18 | 314.4
5:29 | 1899 | 30 | 164.5 | 56.98 | 324.5
5:40 | 1892 | 30 | 169.8 | 56.77 | 334.5
5:50 | 1885 | 30 | 175.1 | 56.55 | 344.5
6:01 | 1877 | 30 | 180.4 | 56.32 | 354.5
6:09 | 1871 | 30 | 184.7 | 56.13 | 362.5
6:18 | 1865 | 30 | 188.9 | 55.94 | 370.4
6:26 | 1857 | 30 | 193.1 | 55.72 | 378.3
6:35 | 1.85 | 30 | 197.4 | 55.49 | 386.2
6:41 | 1844 | 30 | 200.6 | 55.31 | 392.1
6:48 | 1837 | 30 | 203.8 | 55.1 | 397.9
6:54 | 1829 | 30 | 206.9 | 54.88 | 403.8
6:58 | 1824 | 30 | 209.1 | 54.71 | 407.6
7:00 | 1821 | 30 | 210.1 | 54.62 | 409.6
7:02 | 1817 | 30 | 211.2 | 54.52 | 411.5
7:04 | 1814 | 30 | 212.2 | 54.42 | 413.4

## 20°C
Product | Model |  |  |  | Minimum Temperature
PowerSafe OPzV | 5 OPzV 250 |  |  |  | 20 °C
Time [hh:mm:ss] | Voltage [V] | Current [A] | Capacity [Ah] | Power [W] | Energy [Wh]
0:00 | 2039 | 30 | 0 | 61.16 | 0
0:00 | 2038 | 30 | 0 | 61.13 | 0
0:00 | 2037 | 30 | 0 | 61.1 | 0
0:00 | 2035 | 30 | 0 | 61.06 | 0.1
0:00 | 2034 | 30 | 0 | 61.02 | 0.1
0:00 | 2032 | 30 | 0.1 | 60.97 | 0.1
0:00 | 2031 | 30 | 0.1 | 60.93 | 0.1
0:00 | 2029 | 30 | 0.1 | 60.88 | 0.2
0:00 | 2028 | 30 | 0.1 | 60.83 | 0.2
0:00 | 2026 | 30 | 0.1 | 60.77 | 0.2
0:00 | 2023 | 30 | 0.1 | 60.69 | 0.3
0:00 | 2019 | 30 | 0.2 | 60.57 | 0.3
0:00 | 2015 | 30 | 0.2 | 60.46 | 0.4
0:01 | 2.01 | 30 | 0.3 | 60.3 | 0.5
0:01 | 2007 | 30 | 0.3 | 60.22 | 0.6
0:01 | 2002 | 30 | 0.4 | 60.05 | 0.8
0:01 | 1995 | 30 | 0.6 | 59.86 | 1.1
0:01 | 1993 | 30 | 0.7 | 59.78 | 1.4
0:02 | 1993 | 30 | 0.9 | 59.8 | 1.8
0:02 | 1997 | 30 | 1.1 | 59.9 | 2.2
0:03 | 2002 | 30 | 1.3 | 60.05 | 2.7
0:03 | 2006 | 30 | 1.7 | 60.19 | 3.4
0:04 | 2009 | 30 | 2.1 | 60.27 | 4.1
0:05 | 2011 | 30 | 2.4 | 60.34 | 4.9
0:06 | 2015 | 30 | 3.1 | 60.45 | 6.2
0:08 | 2016 | 30 | 3.9 | 60.48 | 7.8
0:09 | 2016 | 30 | 4.6 | 60.49 | 9.3
0:11 | 2017 | 30 | 5.4 | 60.52 | 10.9
0:13 | 2018 | 30 | 6.4 | 60.54 | 13
0:15 | 2019 | 30 | 7.7 | 60.56 | 15.6
0:18 | 2019 | 30 | 9 | 60.56 | 18.2
0:21 | 2019 | 30 | 10.3 | 60.56 | 20.8
0:26 | 2019 | 30 | 12.9 | 60.56 | 26
0:34 | 2018 | 30 | 16.8 | 60.54 | 33.8
0:41 | 2017 | 30 | 20.6 | 60.5 | 41.6
0:54 | 2014 | 30 | 27.1 | 60.43 | 54.6
1:12 | 2.01 | 30 | 36.1 | 60.31 | 72.7
1:30 | 2006 | 30 | 45.1 | 60.19 | 90.9
1:53 | 2001 | 30 | 56.7 | 60.03 | 114.1
2:22 | 1994 | 30 | 70.9 | 59.82 | 142.4
2:35 | 1.99 | 30 | 77.4 | 59.71 | 155.3
2:48 | 1987 | 30 | 83.8 | 59.61 | 168.1
3:00 | 1983 | 30 | 90.2 | 59.5 | 180.9
3:13 | 1.98 | 30 | 96.7 | 59.4 | 193.7
3:26 | 1976 | 30 | 103.1 | 59.29 | 206.4
3:39 | 1973 | 30 | 109.6 | 59.19 | 219.1
3:52 | 1969 | 30 | 116 | 59.08 | 231.9
4:05 | 1965 | 30 | 122.5 | 58.96 | 244.5
4:18 | 1961 | 30 | 128.9 | 58.84 | 257.2
4:31 | 1956 | 30 | 135.4 | 58.69 | 269.8
4:44 | 1951 | 30 | 141.8 | 58.54 | 282.4
4:57 | 1946 | 30 | 148.3 | 58.38 | 295
5:09 | 1.94 | 30 | 154.7 | 58.21 | 307.5
5:22 | 1935 | 30 | 161.1 | 58.06 | 320
5:35 | 1.93 | 30 | 167.6 | 57.9 | 332.4
5:48 | 1924 | 30 | 174 | 57.73 | 344.9
6:01 | 1918 | 30 | 180.5 | 57.55 | 357.3
6:14 | 1912 | 30 | 186.9 | 57.37 | 369.6
6:27 | 1906 | 30 | 193.4 | 57.18 | 381.9
6:40 | 1899 | 30 | 199.8 | 56.98 | 394.2
6:53 | 1892 | 30 | 206.3 | 56.77 | 406.4
7:05 | 1885 | 30 | 212.7 | 56.55 | 418.6
7:18 | 1877 | 30 | 219.2 | 56.32 | 430.7
7:29 | 1871 | 30 | 224.3 | 56.13 | 440.4
7:39 | 1865 | 30 | 229.5 | 55.94 | 450
7:49 | 1857 | 30 | 234.6 | 55.72 | 459.6
8:00 | 1.85 | 30 | 239.8 | 55.49 | 469.1
8:07 | 1844 | 30 | 243.7 | 55.31 | 476.3
8:15 | 1837 | 30 | 247.5 | 55.1 | 483.4
8:23 | 1829 | 30 | 251.4 | 54.88 | 490.5
8:28 | 1824 | 30 | 254 | 54.71 | 495.2
8:31 | 1821 | 30 | 255.3 | 54.62 | 497.5
8:33 | 1817 | 30 | 256.6 | 54.52 | 499.9
8:35 | 1814 | 30 | 257.7 | 54.43 | 502

## 24°C
Product | Model |  |  |  | Minimum Temperature
PowerSafe OPzV | 5 OPzV 250 |  |  |  | 24 °C
Time [hh:mm:ss] | Voltage [V] | Current [A] | Capacity [Ah] | Power [W] | Energy [Wh]
0:00 | 2039 | 30 | 0 | 61.16 | 0
0:00 | 2038 | 30 | 0 | 61.13 | 0
0:00 | 2037 | 30 | 0 | 61.1 | 0
0:00 | 2035 | 30 | 0 | 61.06 | 0.1
0:00 | 2034 | 30 | 0 | 61.02 | 0.1
0:00 | 2032 | 30 | 0.1 | 60.97 | 0.1
0:00 | 2031 | 30 | 0.1 | 60.93 | 0.1
0:00 | 2029 | 30 | 0.1 | 60.88 | 0.2
0:00 | 2028 | 30 | 0.1 | 60.83 | 0.2
0:00 | 2026 | 30 | 0.1 | 60.77 | 0.2
0:00 | 2023 | 30 | 0.1 | 60.69 | 0.3
0:00 | 2019 | 30 | 0.2 | 60.57 | 0.3
0:00 | 2015 | 30 | 0.2 | 60.46 | 0.4
0:01 | 2.01 | 30 | 0.3 | 60.3 | 0.5
0:01 | 2007 | 30 | 0.3 | 60.22 | 0.6
0:01 | 2002 | 30 | 0.4 | 60.05 | 0.9
0:01 | 1995 | 30 | 0.6 | 59.86 | 1.2
0:01 | 1993 | 30 | 0.7 | 59.78 | 1.5
0:02 | 1993 | 30 | 0.9 | 59.8 | 1.9
0:02 | 1997 | 30 | 1.1 | 59.9 | 2.3
0:03 | 2002 | 30 | 1.4 | 60.05 | 2.8
0:03 | 2006 | 30 | 1.7 | 60.19 | 3.4
0:04 | 2009 | 30 | 2.1 | 60.27 | 4.2
0:05 | 2011 | 30 | 2.5 | 60.34 | 5
0:06 | 2015 | 30 | 3.2 | 60.45 | 6.4
0:08 | 2016 | 30 | 4 | 60.48 | 8
0:10 | 2016 | 30 | 4.8 | 60.49 | 9.6
0:11 | 2017 | 30 | 5.5 | 60.52 | 11.2
0:13 | 2018 | 30 | 6.6 | 60.54 | 13.3
0:16 | 2019 | 30 | 7.9 | 60.56 | 16
0:18 | 2019 | 30 | 9.2 | 60.56 | 18.6
0:21 | 2019 | 30 | 10.6 | 60.56 | 21.3
0:26 | 2019 | 30 | 13.2 | 60.56 | 26.6
0:34 | 2018 | 30 | 17.2 | 60.54 | 34.6
0:42 | 2017 | 30 | 21.1 | 60.5 | 42.6
0:55 | 2014 | 30 | 27.7 | 60.43 | 55.9
1:14 | 2.01 | 30 | 37 | 60.31 | 74.5
1:32 | 2006 | 30 | 46.2 | 60.19 | 93.1
1:56 | 2001 | 30 | 58.1 | 60.03 | 116.9
2:25 | 1994 | 30 | 72.7 | 59.82 | 146
2:39 | 1.99 | 30 | 79.3 | 59.71 | 159.1
2:52 | 1987 | 30 | 85.9 | 59.61 | 172.3
3:05 | 1983 | 30 | 92.5 | 59.5 | 185.4
3:18 | 1.98 | 30 | 99.1 | 59.4 | 198.5
3:31 | 1976 | 30 | 105.7 | 59.29 | 211.5
3:45 | 1973 | 30 | 112.3 | 59.19 | 224.6
3:58 | 1969 | 30 | 118.9 | 59.08 | 237.6
4:11 | 1965 | 30 | 125.5 | 58.96 | 250.6
4:24 | 1961 | 30 | 132.1 | 58.84 | 263.6
4:37 | 1956 | 30 | 138.7 | 58.69 | 276.5
4:51 | 1951 | 30 | 145.3 | 58.54 | 289.4
5:04 | 1946 | 30 | 151.9 | 58.38 | 302.3
5:17 | 1.94 | 30 | 158.5 | 58.21 | 315.1
5:30 | 1935 | 30 | 165.1 | 58.06 | 327.9
5:44 | 1.93 | 30 | 171.8 | 57.9 | 340.7
5:57 | 1924 | 30 | 178.4 | 57.73 | 353.4
6:10 | 1918 | 30 | 185 | 57.55 | 366.1
6:23 | 1912 | 30 | 191.6 | 57.37 | 378.8
6:36 | 1906 | 30 | 198.2 | 57.18 | 391.4
6:50 | 1899 | 30 | 204.8 | 56.98 | 404
7:03 | 1892 | 30 | 211.4 | 56.77 | 416.5
7:16 | 1885 | 30 | 218 | 56.55 | 428.9
7:29 | 1877 | 30 | 224.6 | 56.32 | 441.4
7:40 | 1871 | 30 | 229.9 | 56.13 | 451.3
7:50 | 1865 | 30 | 235.2 | 55.94 | 461.2
8:01 | 1857 | 30 | 240.5 | 55.72 | 471
8:11 | 1.85 | 30 | 245.7 | 55.49 | 480.8
8:19 | 1844 | 30 | 249.7 | 55.31 | 488.1
8:27 | 1837 | 30 | 253.7 | 55.1 | 495.4
8:35 | 1829 | 30 | 257.6 | 54.88 | 502.7
8:41 | 1824 | 30 | 260.3 | 54.71 | 507.5
8:43 | 1821 | 30 | 261.6 | 54.62 | 509.9
8:46 | 1817 | 30 | 262.9 | 54.52 | 512.3
8:48 | 1814 | 30 | 264.2 | 54.42 | 514.6

## 25°C
Product | Model |  |  |  | Minimum Temperature
PowerSafe OPzV | 5 OPzV 250 |  |  |  | 25 °C
Time [hh:mm:ss] | Voltage [V] | Current [A] | Capacity [Ah] | Power [W] | Energy [Wh]
0:00 | 2039 | 30 | 0 | 61.16 | 0
0:00 | 2038 | 30 | 0 | 61.13 | 0
0:00 | 2037 | 30 | 0 | 61.1 | 0
0:00 | 2035 | 30 | 0 | 61.06 | 0.1
0:00 | 2034 | 30 | 0 | 61.02 | 0.1
0:00 | 2032 | 30 | 0.1 | 60.97 | 0.1
0:00 | 2031 | 30 | 0.1 | 60.93 | 0.1
0:00 | 2029 | 30 | 0.1 | 60.88 | 0.2
0:00 | 2028 | 30 | 0.1 | 60.83 | 0.2
0:00 | 2026 | 30 | 0.1 | 60.77 | 0.2
0:00 | 2023 | 30 | 0.1 | 60.69 | 0.3
0:00 | 2019 | 30 | 0.2 | 60.57 | 0.4
0:00 | 2015 | 30 | 0.2 | 60.46 | 0.4
0:01 | 2.01 | 30 | 0.3 | 60.3 | 0.5
0:01 | 2007 | 30 | 0.3 | 60.22 | 0.6
0:01 | 2002 | 30 | 0.4 | 60.05 | 0.9
0:01 | 1995 | 30 | 0.6 | 59.86 | 1.2
0:01 | 1993 | 30 | 0.7 | 59.78 | 1.5
0:02 | 1993 | 30 | 0.9 | 59.8 | 1.9
0:02 | 1997 | 30 | 1.1 | 59.9 | 2.3
0:03 | 2002 | 30 | 1.4 | 60.05 | 2.8
0:03 | 2006 | 30 | 1.7 | 60.19 | 3.5
0:04 | 2009 | 30 | 2.1 | 60.27 | 4.3
0:05 | 2011 | 30 | 2.5 | 60.34 | 5.1
0:06 | 2015 | 30 | 3.2 | 60.45 | 6.4
0:08 | 2016 | 30 | 4 | 60.48 | 8
0:10 | 2016 | 30 | 4.8 | 60.49 | 9.6
0:11 | 2017 | 30 | 5.6 | 60.52 | 11.2
0:13 | 2018 | 30 | 6.6 | 60.54 | 13.4
0:16 | 2019 | 30 | 8 | 60.56 | 16.1
0:19 | 2019 | 30 | 9.3 | 60.56 | 18.7
0:21 | 2019 | 30 | 10.6 | 60.56 | 21.4
0:27 | 2019 | 30 | 13.3 | 60.56 | 26.8
0:35 | 2018 | 30 | 17.3 | 60.54 | 34.8
0:43 | 2017 | 30 | 21.3 | 60.5 | 42.9
0:56 | 2014 | 30 | 27.9 | 60.43 | 56.3
1:14 | 2.01 | 30 | 37.2 | 60.31 | 75
1:33 | 2006 | 30 | 46.5 | 60.19 | 93.7
1:57 | 2001 | 30 | 58.5 | 60.03 | 117.7
2:26 | 1994 | 30 | 73.1 | 59.82 | 146.9
2:40 | 1.99 | 30 | 79.8 | 59.71 | 160.1
2:53 | 1987 | 30 | 86.4 | 59.61 | 173.3
3:06 | 1983 | 30 | 93 | 59.5 | 186.5
3:19 | 1.98 | 30 | 99.7 | 59.4 | 199.7
3:33 | 1976 | 30 | 106.3 | 59.29 | 212.8
3:46 | 1973 | 30 | 113 | 59.19 | 225.9
3:59 | 1969 | 30 | 119.6 | 59.08 | 239
4:13 | 1965 | 30 | 126.3 | 58.96 | 252.1
4:26 | 1961 | 30 | 132.9 | 58.84 | 265.2
4:39 | 1956 | 30 | 139.6 | 58.69 | 278.2
4:52 | 1951 | 30 | 146.2 | 58.54 | 291.2
5:06 | 1946 | 30 | 152.9 | 58.38 | 304.1
5:19 | 1.94 | 30 | 159.5 | 58.21 | 317
5:32 | 1935 | 30 | 166.1 | 58.06 | 329.9
5:46 | 1.93 | 30 | 172.8 | 57.9 | 342.8
5:59 | 1924 | 30 | 179.4 | 57.73 | 355.6
6:12 | 1918 | 30 | 186.1 | 57.55 | 368.3
6:25 | 1912 | 30 | 192.7 | 57.37 | 381.1
6:39 | 1906 | 30 | 199.4 | 57.18 | 393.8
6:52 | 1899 | 30 | 206 | 56.98 | 406.4
7:05 | 1892 | 30 | 212.7 | 56.77 | 419
7:19 | 1885 | 30 | 219.3 | 56.55 | 431.5
7:32 | 1877 | 30 | 226 | 56.32 | 444
7:43 | 1871 | 30 | 231.3 | 56.13 | 454
7:53 | 1865 | 30 | 236.6 | 55.94 | 463.9
8:04 | 1857 | 30 | 241.9 | 55.72 | 473.8
8:14 | 1.85 | 30 | 247.2 | 55.49 | 483.7
8:22 | 1844 | 30 | 251.2 | 55.31 | 491.1
8:30 | 1837 | 30 | 255.2 | 55.1 | 498.4
8:38 | 1829 | 30 | 259.2 | 54.88 | 505.7
8:44 | 1824 | 30 | 261.9 | 54.71 | 510.6
8:46 | 1821 | 30 | 263.2 | 54.62 | 513
8:49 | 1817 | 30 | 264.5 | 54.52 | 515.4
8:51 | 1814 | 30 | 265.7 | 54.43 | 517.6

## 26°C
Product | Model |  |  |  | Minimum Temperature
PowerSafe OPzV | 5 OPzV 250 |  |  |  | 26 °C
Time [hh:mm:ss] | Voltage [V] | Current [A] | Capacity [Ah] | Power [W] | Energy [Wh]
0:00 | 2039 | 30 | 0 | 61.16 | 0
0:00 | 2038 | 30 | 0 | 61.13 | 0
0:00 | 2037 | 30 | 0 | 61.1 | 0
0:00 | 2035 | 30 | 0 | 61.06 | 0.1
0:00 | 2034 | 30 | 0 | 61.02 | 0.1
0:00 | 2032 | 30 | 0.1 | 60.97 | 0.1
0:00 | 2031 | 30 | 0.1 | 60.93 | 0.1
0:00 | 2029 | 30 | 0.1 | 60.88 | 0.2
0:00 | 2028 | 30 | 0.1 | 60.83 | 0.2
0:00 | 2026 | 30 | 0.1 | 60.77 | 0.2
0:00 | 2023 | 30 | 0.1 | 60.69 | 0.3
0:00 | 2019 | 30 | 0.2 | 60.57 | 0.4
0:00 | 2015 | 30 | 0.2 | 60.46 | 0.4
0:01 | 2.01 | 30 | 0.3 | 60.3 | 0.5
0:01 | 2007 | 30 | 0.3 | 60.22 | 0.6
0:01 | 2002 | 30 | 0.4 | 60.05 | 0.9
0:01 | 1995 | 30 | 0.6 | 59.86 | 1.2
0:02 | 1993 | 30 | 0.7 | 59.78 | 1.5
0:02 | 1993 | 30 | 0.9 | 59.8 | 1.9
0:02 | 1997 | 30 | 1.1 | 59.9 | 2.3
0:03 | 2002 | 30 | 1.4 | 60.05 | 2.8
0:03 | 2006 | 30 | 1.7 | 60.19 | 3.5
0:04 | 2009 | 30 | 2.1 | 60.27 | 4.3
0:05 | 2011 | 30 | 2.5 | 60.34 | 5.1
0:06 | 2015 | 30 | 3.2 | 60.45 | 6.4
0:08 | 2016 | 30 | 4 | 60.48 | 8.1
0:10 | 2016 | 30 | 4.8 | 60.49 | 9.7
0:11 | 2017 | 30 | 5.6 | 60.52 | 11.3
0:13 | 2018 | 30 | 6.7 | 60.54 | 13.5
0:16 | 2019 | 30 | 8 | 60.56 | 16.1
0:19 | 2019 | 30 | 9.4 | 60.56 | 18.8
0:21 | 2019 | 30 | 10.7 | 60.56 | 21.5
0:27 | 2019 | 30 | 13.4 | 60.56 | 26.9
0:35 | 2018 | 30 | 17.4 | 60.54 | 35
0:43 | 2017 | 30 | 21.4 | 60.5 | 43.1
0:56 | 2014 | 30 | 28.1 | 60.43 | 56.6
1:15 | 2.01 | 30 | 37.4 | 60.31 | 75.4
1:34 | 2006 | 30 | 46.8 | 60.19 | 94.2
1:58 | 2001 | 30 | 58.8 | 60.03 | 118.4
2:27 | 1994 | 30 | 73.5 | 59.82 | 147.7
2:40 | 1.99 | 30 | 80.2 | 59.71 | 161.1
2:54 | 1987 | 30 | 86.9 | 59.61 | 174.4
3:07 | 1983 | 30 | 93.6 | 59.5 | 187.6
3:21 | 1.98 | 30 | 100.3 | 59.4 | 200.9
3:34 | 1976 | 30 | 107 | 59.29 | 214.1
3:47 | 1973 | 30 | 113.7 | 59.19 | 227.3
4:01 | 1969 | 30 | 120.3 | 59.08 | 240.5
4:14 | 1965 | 30 | 127 | 58.96 | 253.6
4:27 | 1961 | 30 | 133.7 | 58.84 | 266.8
4:41 | 1956 | 30 | 140.4 | 58.69 | 279.9
4:54 | 1951 | 30 | 147.1 | 58.54 | 292.9
5:08 | 1946 | 30 | 153.8 | 58.38 | 306
5:21 | 1.94 | 30 | 160.5 | 58.21 | 318.9
5:34 | 1935 | 30 | 167.1 | 58.06 | 331.9
5:48 | 1.93 | 30 | 173.8 | 57.9 | 344.8
6:01 | 1924 | 30 | 180.5 | 57.73 | 357.7
6:14 | 1918 | 30 | 187.2 | 57.55 | 370.6
6:28 | 1912 | 30 | 193.9 | 57.37 | 383.4
6:41 | 1906 | 30 | 200.6 | 57.18 | 396.1
6:55 | 1899 | 30 | 207.3 | 56.98 | 408.8
7:08 | 1892 | 30 | 214 | 56.77 | 421.5
7:21 | 1885 | 30 | 220.6 | 56.55 | 434.1
7:35 | 1877 | 30 | 227.3 | 56.32 | 446.7
7:45 | 1871 | 30 | 232.7 | 56.13 | 456.7
7:56 | 1865 | 30 | 238 | 55.94 | 466.7
8:07 | 1857 | 30 | 243.4 | 55.72 | 476.7
8:17 | 1.85 | 30 | 248.7 | 55.49 | 486.6
8:25 | 1844 | 30 | 252.7 | 55.31 | 494
8:33 | 1837 | 30 | 256.7 | 55.1 | 501.4
8:42 | 1829 | 30 | 260.8 | 54.88 | 508.7
8:47 | 1824 | 30 | 263.4 | 54.71 | 513.6
8:50 | 1821 | 30 | 264.8 | 54.62 | 516.1
8:52 | 1817 | 30 | 266.1 | 54.52 | 518.5
8:55 | 1814 | 30 | 267.3 | 54.43 | 520.7

## 35°C
Product | Model |  |  |  | Minimum Temperature
PowerSafe OPzV | 5 OPzV 250 |  |  |  | 35 °C
Time [hh:mm:ss] | Voltage [V] | Current [A] | Capacity [Ah] | Power [W] | Energy [Wh]
0:00 | 2039 | 30 | 0 | 61.16 | 0
0:00 | 2038 | 30 | 0 | 61.13 | 0
0:00 | 2037 | 30 | 0 | 61.1 | 0
0:00 | 2035 | 30 | 0 | 61.06 | 0.1
0:00 | 2034 | 30 | 0 | 61.02 | 0.1
0:00 | 2032 | 30 | 0.1 | 60.97 | 0.1
0:00 | 2031 | 30 | 0.1 | 60.93 | 0.1
0:00 | 2029 | 30 | 0.1 | 60.88 | 0.2
0:00 | 2028 | 30 | 0.1 | 60.83 | 0.2
0:00 | 2026 | 30 | 0.1 | 60.77 | 0.2
0:00 | 2023 | 30 | 0.1 | 60.69 | 0.3
0:00 | 2019 | 30 | 0.2 | 60.57 | 0.4
0:00 | 2015 | 30 | 0.2 | 60.46 | 0.5
0:01 | 2.01 | 30 | 0.3 | 60.3 | 0.6
0:01 | 2007 | 30 | 0.3 | 60.22 | 0.7
0:01 | 2002 | 30 | 0.5 | 60.05 | 0.9
0:01 | 1995 | 30 | 0.6 | 59.86 | 1.2
0:02 | 1993 | 30 | 0.8 | 59.78 | 1.6
0:02 | 1993 | 30 | 1 | 59.8 | 2
0:02 | 1997 | 30 | 1.2 | 59.9 | 2.4
0:03 | 2002 | 30 | 1.5 | 60.05 | 2.9
0:04 | 2006 | 30 | 1.8 | 60.19 | 3.7
0:05 | 2009 | 30 | 2.3 | 60.27 | 4.5
0:05 | 2011 | 30 | 2.7 | 60.34 | 5.4
0:07 | 2015 | 30 | 3.4 | 60.45 | 6.8
0:08 | 2016 | 30 | 4.2 | 60.48 | 8.5
0:10 | 2016 | 30 | 5.1 | 60.49 | 10.2
0:12 | 2017 | 30 | 5.9 | 60.52 | 11.9
0:14 | 2018 | 30 | 7 | 60.54 | 14.2
0:17 | 2019 | 30 | 8.5 | 60.56 | 17
0:20 | 2019 | 30 | 9.9 | 60.56 | 19.9
0:23 | 2019 | 30 | 11.3 | 60.56 | 22.7
0:28 | 2019 | 30 | 14.1 | 60.56 | 28.4
0:37 | 2018 | 30 | 18.3 | 60.54 | 36.9
0:45 | 2017 | 30 | 22.5 | 60.5 | 45.5
0:59 | 2014 | 30 | 29.6 | 60.43 | 59.7
1:19 | 2.01 | 30 | 39.5 | 60.31 | 79.5
1:39 | 2006 | 30 | 49.3 | 60.19 | 99.3
2:04 | 2001 | 30 | 62 | 60.03 | 124.7
2:35 | 1994 | 30 | 77.5 | 59.82 | 155.7
2:49 | 1.99 | 30 | 84.6 | 59.71 | 169.7
3:03 | 1987 | 30 | 91.6 | 59.61 | 183.7
3:17 | 1983 | 30 | 98.6 | 59.5 | 197.7
3:31 | 1.98 | 30 | 105.7 | 59.4 | 211.7
3:45 | 1976 | 30 | 112.7 | 59.29 | 225.6
4:00 | 1973 | 30 | 119.8 | 59.19 | 239.5
4:14 | 1969 | 30 | 126.8 | 59.08 | 253.4
4:28 | 1965 | 30 | 133.9 | 58.96 | 267.3
4:42 | 1961 | 30 | 140.9 | 58.84 | 281.1
4:56 | 1956 | 30 | 148 | 58.69 | 294.9
5:10 | 1951 | 30 | 155 | 58.54 | 308.7
5:24 | 1946 | 30 | 162.1 | 58.38 | 322.4
5:38 | 1.94 | 30 | 169.1 | 58.21 | 336.1
5:52 | 1935 | 30 | 176.1 | 58.06 | 349.8
6:06 | 1.93 | 30 | 183.2 | 57.9 | 363.4
6:20 | 1924 | 30 | 190.2 | 57.73 | 377
6:35 | 1918 | 30 | 197.3 | 57.55 | 390.5
6:49 | 1912 | 30 | 204.3 | 57.37 | 404
7:03 | 1906 | 30 | 211.4 | 57.18 | 417.4
7:17 | 1899 | 30 | 218.4 | 56.98 | 430.8
7:31 | 1892 | 30 | 225.5 | 56.77 | 444.2
7:45 | 1885 | 30 | 232.5 | 56.55 | 457.5
7:59 | 1877 | 30 | 239.6 | 56.32 | 470.8
8:10 | 1871 | 30 | 245.2 | 56.13 | 481.3
8:22 | 1865 | 30 | 250.8 | 55.94 | 491.9
8:33 | 1857 | 30 | 256.5 | 55.72 | 502.4
8:44 | 1.85 | 30 | 262.1 | 55.49 | 512.8
8:53 | 1844 | 30 | 266.3 | 55.31 | 520.6
9:01 | 1837 | 30 | 270.6 | 55.1 | 528.4
9:10 | 1829 | 30 | 274.8 | 54.88 | 536.1
9:15 | 1824 | 30 | 277.6 | 54.71 | 541.3
9:18 | 1821 | 30 | 279 | 54.62 | 543.8
9:21 | 1817 | 30 | 280.4 | 54.52 | 546.4
9:23 | 1814 | 30 | 281.7 | 54.43 | 548.8

## 40°C
Product | Model |  |  |  | Minimum Temperature
PowerSafe OPzV | 5 OPzV 250 |  |  |  | 40 °C
Time [hh:mm:ss] | Voltage [V] | Current [A] | Capacity [Ah] | Power [W] | Energy [Wh]
0:00 | 2039 | 30 | 0 | 61.16 | 0
0:00 | 2038 | 30 | 0 | 61.13 | 0
0:00 | 2037 | 30 | 0 | 61.1 | 0
0:00 | 2035 | 30 | 0 | 61.06 | 0.1
0:00 | 2034 | 30 | 0 | 61.02 | 0.1
0:00 | 2032 | 30 | 0.1 | 60.97 | 0.1
0:00 | 2031 | 30 | 0.1 | 60.93 | 0.1
0:00 | 2029 | 30 | 0.1 | 60.88 | 0.2
0:00 | 2028 | 30 | 0.1 | 60.83 | 0.2
0:00 | 2026 | 30 | 0.1 | 60.77 | 0.2
0:00 | 2023 | 30 | 0.1 | 60.69 | 0.3
0:00 | 2019 | 30 | 0.2 | 60.57 | 0.4
0:00 | 2015 | 30 | 0.2 | 60.46 | 0.5
0:01 | 2.01 | 30 | 0.3 | 60.3 | 0.6
0:01 | 2007 | 30 | 0.3 | 60.22 | 0.7
0:01 | 2002 | 30 | 0.5 | 60.05 | 0.9
0:01 | 1995 | 30 | 0.6 | 59.86 | 1.3
0:02 | 1993 | 30 | 0.8 | 59.78 | 1.6
0:02 | 1993 | 30 | 1 | 59.8 | 2
0:02 | 1997 | 30 | 1.2 | 59.9 | 2.5
0:03 | 2002 | 30 | 1.5 | 60.05 | 3
0:04 | 2006 | 30 | 1.9 | 60.19 | 3.8
0:05 | 2009 | 30 | 2.3 | 60.27 | 4.6
0:05 | 2011 | 30 | 2.8 | 60.34 | 5.5
0:07 | 2015 | 30 | 3.5 | 60.45 | 7
0:09 | 2016 | 30 | 4.3 | 60.48 | 8.7
0:10 | 2016 | 30 | 5.2 | 60.49 | 10.5
0:12 | 2017 | 30 | 6.1 | 60.52 | 12.2
0:14 | 2018 | 30 | 7.2 | 60.54 | 14.6
0:17 | 2019 | 30 | 8.7 | 60.56 | 17.5
0:20 | 2019 | 30 | 10.1 | 60.56 | 20.4
0:23 | 2019 | 30 | 11.6 | 60.56 | 23.4
0:29 | 2019 | 30 | 14.5 | 60.56 | 29.2
0:38 | 2018 | 30 | 18.8 | 60.54 | 38
0:46 | 2017 | 30 | 23.2 | 60.5 | 46.7
1:01 | 2014 | 30 | 30.4 | 60.43 | 61.4
1:21 | 2.01 | 30 | 40.6 | 60.31 | 81.8
1:41 | 2006 | 30 | 50.7 | 60.19 | 102.1
2:08 | 2001 | 30 | 63.8 | 60.03 | 128.3
2:39 | 1994 | 30 | 79.7 | 59.82 | 160.1
2:54 | 1.99 | 30 | 86.9 | 59.71 | 174.5
3:08 | 1987 | 30 | 94.2 | 59.61 | 189
3:23 | 1983 | 30 | 101.4 | 59.5 | 203.3
3:37 | 1.98 | 30 | 108.7 | 59.4 | 217.7
3:52 | 1976 | 30 | 115.9 | 59.29 | 232
4:06 | 1973 | 30 | 123.2 | 59.19 | 246.3
4:21 | 1969 | 30 | 130.4 | 59.08 | 260.6
4:35 | 1965 | 30 | 137.7 | 58.96 | 274.9
4:50 | 1961 | 30 | 144.9 | 58.84 | 289.1
5:04 | 1956 | 30 | 152.2 | 58.69 | 303.3
5:19 | 1951 | 30 | 159.4 | 58.54 | 317.5
5:33 | 1946 | 30 | 166.7 | 58.38 | 331.6
5:48 | 1.94 | 30 | 173.9 | 58.21 | 345.7
6:02 | 1935 | 30 | 181.1 | 58.06 | 359.7
6:17 | 1.93 | 30 | 188.4 | 57.9 | 373.7
6:31 | 1924 | 30 | 195.6 | 57.73 | 387.7
6:46 | 1918 | 30 | 202.9 | 57.55 | 401.6
7:00 | 1912 | 30 | 210.1 | 57.37 | 415.5
7:15 | 1906 | 30 | 217.4 | 57.18 | 429.3
7:29 | 1899 | 30 | 224.6 | 56.98 | 443.1
7:44 | 1892 | 30 | 231.9 | 56.77 | 456.8
7:58 | 1885 | 30 | 239.1 | 56.55 | 470.5
8:13 | 1877 | 30 | 246.4 | 56.32 | 484.1
8:24 | 1871 | 30 | 252.2 | 56.13 | 495
8:36 | 1865 | 30 | 258 | 55.94 | 505.8
8:47 | 1857 | 30 | 263.7 | 55.72 | 516.6
8:59 | 1.85 | 30 | 269.5 | 55.49 | 527.4
9:08 | 1844 | 30 | 273.9 | 55.31 | 535.4
9:16 | 1837 | 30 | 278.2 | 55.1 | 543.4
9:25 | 1829 | 30 | 282.6 | 54.88 | 551.3
9:31 | 1824 | 30 | 285.5 | 54.71 | 556.6
9:34 | 1821 | 30 | 286.9 | 54.62 | 559.3
9:37 | 1817 | 30 | 288.4 | 54.52 | 561.9
9:40 | 1814 | 30 | 289.8 | 54.43 | 564.4